## Cleaning Additives
2026-08-12T04:19:43-04:00
Name of manufacturer | Name of cleaning additive | Reporting country | Composition | CAS Number | Coating Suitability Epoxy (Milbros) | IMO MEPC.2 / Annex 10 | Dosage (Percent) | Maximum Temp. (°C) | MarineLINE
Advanced BioCatalytics Corp. | Accell Clean Marine | USA | Mixture |  | Yes | Yes | 0.4-0.5% | 60-70°C | A
Advanced BioCatalytics Corp. | Accell Clean Marine Plus | USA | Mixture |  | Yes | Yes | 0.4-0.5% | 60-70°C | A
ANMAR ENDUSTRYIYEL KIMYA SAN. TIC. LTD. | TC-05 - Solvent Based Tank Cleaner | TUR | Mixture |  | No | Yes |  |  | N/R
APEX CHEMICALS (S) PTE LTD | APEX ECO SOLVE | SGP | Mixture |  | Yes | Yes | 0.5-0.8% | 10-60°C | A
APEX CHEMICALS (S) PTE LTD | APEX FOTC | SGP | Mixture |  | No | Yes |  |  | N/R
APEX CHEMICALS (S) PTE LTD | APEX MOTC | SGP | Mixture |  | No | Yes | 0.2-0.4% | 40-60°C | A
APEX CHEMICALS (S) PTE LTD | APEX SMITH 88 | SGP | Mixture |  | Yes | Yes | 0.5-4.0% | 50-60°C | A
APEX CHEMICALS (S) PTE LTD | APEX SMITH 99 | SGP | Mixture |  | No | Yes | 0.2-2.0% | 50-60°C | A
APEX CHEMICALS (S) PTE LTD | APEX TANK CLEAN VLC | SGP | Mixture |  | Yes | Yes | 0.2-1.0% | 40-60°C | A
APEX CHEMICALS (S) PTE LTD | APEX-120 METAL BRITE HD | SGP | Phosphoric Acid | 7664-38-2 | Yes | Yes |  |  | N/R
APEX CHEMICALS (S) PTE LTD | APEX-122 METAL BRIGHTENER | SGP | Phosphoric Acid | 7664-38-2 | No | Yes | ≤2.0% | 50°C | A
APEX CHEMICALS (S) PTE LTD | APEX-128 METAL BRITE XTREME | SGP | Phosphoric Acid | 7664-38-2 | No | Yes |  |  | N/R
APEX CHEMICALS (S) PTE LTD | APEX-162 CITRIC CLEAN | SGP | Citric Acid | 77-92-9 | No | Yes |  |  | N.T.
APEX CHEMICALS (S) PTE LTD | APEX-199 BTX | SGP | Citric Acid | 77-92-9 | No | Yes | ≤2.0% | 60°C | A
APEX CHEMICALS (S) PTE LTD | APEX-270 HYDROCARBON REMOVER | SGP | Ethylene Glycol Monoethyl Ether | 110-80-5 | No | Yes | 1.0-2.0% | 60°C | A
APEX CHEMICALS (S) PTE LTD | APEX-280 NEUTRAL HCF | SGP | Mixture |  | Yes | Yes | 1.0-2.0% | 50°C | A
APEX CHEMICALS (S) PTE LTD | APEX-303 ECOCLEAN | SGP | Mixture |  | Yes | Yes | 3.0-4.0% | 60°C | A
APEX CHEMICALS (S) PTE LTD | APEX-304 CHLOR CLEAN | SGP | Sodium Hypochlorite | 7681-52-9 | Yes | Yes | ≤2.0% | A (≤30°C) | A
APEX CHEMICALS (S) PTE LTD | APEX-418 ALKACLEAN HD | SGP | Sodium Hydroxide | 1310-73-2 | Yes | Yes | 2.0-6.0% | 50-80°C | A
APEX CHEMICALS (S) PTE LTD | APEX-418PH ALKACLEAN HD (POTASSIUM) | SGP | Potassium Hydroxide | 1310-58-3 | Yes | Yes | 2.0-6.0% | 50-80°C | A
APEX CHEMICALS (S) PTE LTD | APEX-480XF AQUATUFF HIGH FOAM | SGP | Potassium Hydroxide | 1310-58-3 | Yes | Yes | 5.0-10.0% | A (≤30°C) | A
APEX CHEMICALS (S) PTE LTD | APEX-5 MULTI POL | SGP | Mixture |  | Yes | Yes | 3.0-7.0% | 50-80°C | A
APEX CHEMICALS (S) PTE LTD | APEX-550 SEACLEAN VOYAGE | SGP | Mixture |  | Yes | Yes | 1.0-3.0% | 40-65°C | A
Atlas Chemical, Inc. | ATLAS 202 | USA | Mixture |  | Yes | Yes | 2.0-5.0% | 80°C | A
Atlas Chemical, Inc. | ATLAS A-CHLOR | USA | Sodium Hypochlorite | 7681-52-9 | Yes | Yes | ≤2.0% | A (≤30°C) | A
Atlas Chemical, Inc. | ATLAS AQUA-SOLV | USA | Mixture |  | Yes | Yes | 0.3-0.5% | 60°C | A
Atlas Chemical, Inc. | ATLAS ATC | USA | Mixture |  | Yes | Yes | 2.0-4.0% | 60°C | A
Atlas Chemical, Inc. | ATLAS CD-SEA | USA | Mixture |  | Yes | Yes | 0.2-2.0% | 80°C | A
Atlas Chemical, Inc. | ATLAS KRUSHER | USA | Mixture |  | Yes | Yes | 2.0-5.0% | 60°C | A
Atlas Chemical, Inc. | ATLAS MAR-CLEAN | USA | Sodium Metasilicate | 6834-93-0 | Yes | Yes | 0.5-2.0% | 60-65°C | A
Atlas Chemical, Inc. | ATLAS METAL BRIGHT | USA | Phosphoric Acid | 7664-38-2 | Yes | Yes |  |  | N/R
Atlas Chemical, Inc. | ATLAS SEA CLEAN | USA | Mixture |  | Yes | Yes | 2.0-5.0% | 65°C | A
Atlas Chemical, Inc. | ATLAS SUPER GREEN | USA | Mixture |  | Yes | Yes | 2.0-5.0% | 80°C | A
Atlas Chemical, Inc. | METAL TREAT | USA | Citric Acid | 77-92-9 | Yes | Yes | 2.0-5.0% | A (≤30°C) | A
BRAIN CHEM INT PTE LTD | BRAINCHEM AQUACLEAN HIGH FOAM (Code 551013) | SGP | Potassium Hydroxide | 1310-58-3 | No | Yes | 0.5-3.0% | A (≤30°C) | A
BRAIN CHEM INT PTE LTD | BRAINCHEM AQUACLEAN LOW FOAM (Code 551017) | SGP | Mixture |  | Yes | Yes | 0.5-3.0% | 20-60°C | A
BRAIN CHEM INT PTE LTD | BRAINCHEM INHIBITOR KILLER (Code 550168) |  | Ammonia | 1336-21-6 | No | Yes |  |  | N/R
BRAIN CHEM INT PTE LTD | BRAINCHEM MB HD (Code 551081) | SGP | Mixture |  | Yes | Yes | 3.0% | 60°C | N/R
BRAIN CHEM INT PTE LTD | BRAINCHEM NEUTRAL HCF (Code 551019) | SGP | Mixture |  | Yes | Yes | 0.5-3.0% | 20-60°C | A
BRAIN CHEM INT PTE LTD | BRAINCHEM OIL SPILL DISPERSANT (Code 551076) | SGP | White spirit, low aromatic |  | Yes | Yes | 0.5-3.0% | 20-60°C | A
BRAIN CHEM INT PTE LTD | BRAINCHEM PFAD CLEANER | SGP | Mixture |  | Yes | Yes | 3.0% | 60°C | N/R
BRAIN CHEM INT PTE LTD | BRAINCHEM SUPER ALKA (Code 551011) | SGP | Mixture |  | No | Yes | 0.5-3.0% | 40-60°C | A
BRAIN CHEM INT PTE LTD | BRAINCHEM SUPER ECO (Code 551040) | SGP | Diethylene Glycol Dibutyl Ether | 112-73-2 | No | No | 0.5-3.0% | 60°C | A
CHEMTEC Chemicals GmbH | Chemtec B-Solve (BG15) | DEU | Mixture | 111-76-2 | Yes | Yes | 100% | A (≤30°C) | A
CHEMTEC Chemicals GmbH | Chemtec B-Solve 100 | DEU | 2-(2-butoxyethoxy)ethanol | 111-76-2 | No | Yes | 100% | A (≤30°C) | A
CHEMTEC Chemicals GmbH | Chemtec Bleach | DEU | Sodium Hypochlorite | 7681-52-9 | No | Yes | ≤2.0% | A (≤30°C) | A
CHEMTEC Chemicals GmbH | Chemtec Citric Acid | DEU | Citric Acid, monohydrate | 5949-29-1 | No | Yes | ≤5.0% | A (≤30°C) | A
CHEMTEC Chemicals GmbH | Chemtec KOH | DEU | Potassium Hydroxide | 1310-58-3 | No | Yes | ≤1.0% | 20-60°C | A
CHEMTEC Chemicals GmbH | Chemtec NaOH | DEU | Sodium Hydroxide | 1310-73-2 | No | Yes | ≤3.0% | 20-60°C | A
CHEMTEC Chemicals GmbH | Chemtec Sodium Carbonate | DEU | Sodium Carbonate | 497-19-8 | No | Yes | ≤0.2% | 20-70°C | A
CHEMTEC Chemicals GmbH | CTC - Cleaner - VLC | DEU | Mixture |  | Yes | Yes | 0.2-0.4% | 10-80°C | A
CHEMTEC Chemicals GmbH | KT-Alka | DEU | Potassium Hydroxide | 1310-58-3 | Yes | Yes | ≤5.0% | 75°C | A
CHEMTEC Chemicals GmbH | KT-AlkaPure | DEU | Mixture |  | No | Yes | ≤5.0% | 75°C | A
CHEMTEC Chemicals GmbH | KT-Citric | DEU | Citric Acid, monohydrate | 5949-29-1 | No | Yes | ≤5.0% | 60°C | A
CHEMTEC Chemicals GmbH | KT-Degreaser | DEU | Hydrocarbons, C10, aromatics | 64742-94-5 | Yes | Yes | ≤5.0% | 80°C | A
CHEMTEC Chemicals GmbH | KT-EcoSoft | DEU | Citric Acid, monohydrate | 5949-29-1 | No | Yes | ≤3.0% | 65-70°C | A
CHEMTEC Chemicals GmbH | KT-Metal | DEU | Phosphoric Acid | 7664-38-2 | Yes | Yes | ≤2.5% | 60°C | A
CHEMTEC Chemicals GmbH | Kt-MetalBright | DEU | Phosphoric Acid | 7664-38-2 | No | Yes | ≤2.5% | 60°C | A
CHEMTEC Chemicals GmbH | KT-MSA | DEU | Methanesulphonic Acid | 75-75-2 | No | No | ≤5.0% | 60°C | A
CHEMTEC Chemicals GmbH | KT-Plus | DEU | Mixture |  | Yes | Yes | ≤5.0% | 10-80°C | A
CHEMTEC Chemicals GmbH | KT-SMR | DEU | Mixture |  | Yes | Yes | ≤2.0% | 40-70°C | A
CHEMTEC Chemicals GmbH | KT-Solve | DEU | Mixture |  | Yes | Yes | ≤2.0% | 60°C | A
CP Metal Chemicals | CP Lead Clean | NLD | Mixture |  | Yes | Yes |  |  | A
CP Metal Chemicals | CP Super Degreaser | NLD | Hydrocarbons, C10, aromatics | 64742-94-5 | Yes | Yes | 2.0-9.0% | 80°C | A
Drew Marine | EDGE | USA | Mixture |  | Yes | Yes | 0.2-0.8% | 75°C | A
Drew Marine | ENVIROCARE 370 | USA | Dichlorotoluene | 29797-40-8 | Yes | Yes | 0.1-0.2% | 50°C | A
Enerchem (s) Pte Ltd | FALCHEM ENVIROCLEAN | SGP |  |  | No | Yes |  |  | N.T.
Enviro-Tech Specialties, Inc | Rust Kleen | USA | Phosphoric Acid | 7664-38-2 | Yes | Yes |  |  | N.T.
Enviro-Tech Specialties, Inc. | Alka Kleen HD | USA | Sodium Hydroxide | 1310-73-2 | Yes | Yes | 1-2% | 65°C | A
Enviro-Tech Specialties, Inc. | Enviro Sea Kleen | USA | Mixture |  | Yes | Yes | 2.5% | 70°C | A
Enviro-Tech Specialties, Inc. | Enviro Solv | USA | Mixture |  | Yes | Yes | 1-2% | 50-60°C | A
Enviro-Tech Specialties, Inc. | Enviro Teepol | USA | Mixture |  | Yes | Yes | 2-5% | 60-70°C | A
Enviro-Tech Specialties, Inc. | Liquid Alkaline Kleen / LAC | USA | Potassium Hydroxide | 1310-58-3 | Yes | Yes | 1-3% | 60-70°C | A
Ertek Chemicals | CITRIC ACID | TUR | Citric Acid | 77-92-9 | No | No | ≤4.0% | A (≤30°C) | A
Ertek Chemicals | CITRIC ACID SOLUTION %40 | TUR | Citric Acid | 77-92-9 | No | No | ≤2.0% | ≤60°C | A
Ertek Chemicals | CITRIC SOLV | TUR | Citric Acid, monohydrate | 5949-29-1 | No | No | 3.0-5.0% | A (≤30°C) | A
Ertek Chemicals | COAL TAR REMOVER | TUR | Mixture |  | Yes | Yes | 1.0-3.0% | 50-60°C | A
Ertek Chemicals | ER-AC | TUR | Sodium Hydroxide | 1310-73-2 | Yes | Yes | 2.0-5.0% | 80°C | A
Ertek Chemicals | ER-AC PLUS | TUR | Potassium Hydroxide | 1310-58-3 | Yes | Yes | 2.0-5.0% | 55-65°C | A
Ertek Chemicals | ER-ACID ORG | TUR | Methanesulphonic Acid | 75-75-2 | No | No |  |  | N.T.
Ertek Chemicals | ER-APC | TUR | Mixture |  | Yes | Yes | 0.1-1.0% | ≤60°C | A
Ertek Chemicals | ER-APC AQUA | TUR | Mixture |  | Yes | Yes | 1.0-3.0% | A (≤30°C) | A
Ertek Chemicals | ER-APC EXTRA 200 | TUR | Mixture |  | Yes | Yes | 0.1-0.5% | 30-60°C | A
Ertek Chemicals | ER-APC EXTRA 50 | TUR | Mixture |  | Yes | Yes | 1.0-2.0% | ≤60°C | A
Ertek Chemicals | ER-CLEAN FRESH | TUR | Butyl Glycol | 111-76-2 | No | No | 0.1-1.0% | A (≤30°C) | A
Ertek Chemicals | ER-CLEAN HCF | TUR | Mixture |  | Yes | Yes | 2.0-5.0% | 40-60°C | A
Ertek Chemicals | ER-CLEAN HCF CONCENTRATE | TUR | Butyl Glycol | 111-76-2 | No | Yes | 1.0-2.5% | 50-70°C | A
Ertek Chemicals | ER-CLEAN IGS | TUR | Potassium Hydroxide | 1310-58-3 | Yes | Yes | 1.0-3.0% | A (≤30°C) | A
Ertek Chemicals | ER-CLEAN PCS | TUR | Sodium Hypochlorite | 7681-52-9 | No | No |  |  | N/R
Ertek Chemicals | ER-CLEAN SAFETY | TUR | Mixture |  | Yes | Yes | 0.5-3.0% | 35-60°C | A
Ertek Chemicals | ER-HDC | TUR | Mixture |  | Yes | Yes | 0.1-1.0% | A (≤30°C) | A
Ertek Chemicals | ER-OGR | TUR | Naphtha (petroleum), hydrotreated heavy | 64742-48-9 | Yes | Yes |  |  | N.T.
Ertek Chemicals | ER-SOAP LIQUID | TUR | Mixture |  | No | No | ≤5.0% | ≤60°C | A
Ertek Chemicals | ER-TEEPOL | TUR | Mixture |  | Yes | Yes | 0.1-1.0% | A (≤30°C) | A
Ertek Chemicals | ERCLEAN BUFFER | TUR | Mixture |  | Yes | Yes |  |  | N/R
Ertek Chemicals | ERCLEAN CTC | TUR | Mixture |  | Yes | Yes | 0.2-0.4% | A (≤30°C) | A
Ertek Chemicals | ERCLEAN DYE | TUR | Mixture |  | No | No |  |  | N.T.
Ertek Chemicals | ERCLEAN ENER-G | TUR | Mixture |  | No | Yes | 1.0-2.0% | 30-60°C | A
Ertek Chemicals | MULTI CLEANER | TUR | Mixture |  | Yes | Yes | 0.1-1.0% | A (≤30°C) | A
Ertek Chemicals | POTASSIUM HYDROXIDE POWDER | TUR | Potassium Hydroxide | 1310-58-3 | No | Yes | 0.5-1.0% | 20-60°C | A
Ertek Chemicals | RUST REMOVER | TUR | Phosphoric Acid | 7664-38-2 | Yes | Yes | ≤3.0% | 60°C | A
Ertek Chemicals | SODIUM HYDROXIDE %46-49 | TUR | Sodium Hydroxide | 1310-73-2 | No | Yes | 1.0-2.0% | 20-50°C | A
Ertek Chemicals | TANK CLEANER | TUR | Solvent naphtha (petroleum), light arom. | 64742-95-6 | Yes | Yes | 2.0-6.0% | 60-80°C | A
Ertek Chemicals | TANK CLEANER EXTRA | TUR | Solvent naphtha (petroleum), light arom. | 64742-95-6 | Yes | Yes | 1.0-3.0% | 60-80°C | A
Henkel Belgium N.V. | Bonderite C-MC A | BEL | Mixture |  | No | Yes | 0.5-1.0% | 50°C | A
Henkel Belgium N.V. | Grato 1 Marine | BEL | Mixture |  | No | Yes | 0.4-1.0% | 10-80°C | A
Henkel Belgium N.V. | Grato 14 Marine | BEL | Mixture |  | No | Yes | 0.5-10.0% | ≥50°C | A
Henkel Belgium N.V. | Grato 3000 Marine | BEL | Sodium Hydroxide | 1310-73-2 | No | Yes | 0.5-5.0% | 10-80°C | A
Henkel Belgium N.V. | Grato 50 Marine | BEL | Potassium Hydroxide | 1310-58-3 | No | Yes | 0.5-5.0% | 15-90°C | A
Henkel Belgium N.V. | NA Marine | BEL | Sodium Hydroxide | 1310-73-2 | No | Yes | ≤0.10% | 50°C | A
Henkel Belgium N.V. | P3-A Grato 14BNL | BEL | Mixture |  | No | Yes | 0.5-1.0% | 50°C | A
Henkel Belgium N.V. | T 1166 Marine | BEL | Phosphoric Acid | 7664-38-2 | Yes | Yes |  |  | N/R
Lighthouse Maritime Services | Lighthouse Alkaline Plus | BEL | Potassium Hydroxide | 1310-58-3 | No | Yes | 2.0-5.0% | 20-60°C | A
Lighthouse Maritime Services | Lighthouse Citric | BEL | Citric Acid, monohydrate | 5949-29-1 | No | Yes | 3.0-5.0% | A (≤30°C) | A
Lighthouse Maritime Services | Lighthouse Citric | BEL | Citric Acid, monohydrate | 5949-29-1 | No | Yes | ≤3.0% | 50°C | A
Lighthouse Maritime Services | Lighthouse CS Bright | BEL | Citric Acid, monohydrate | 5949-29-1 | No | Yes | ≤5.0% | 40°C | A
Lighthouse Maritime Services | Lighthouse MS-50 | BEL | Mixture |  | No | Yes | 2.0-5.0% | 20-60°C | A
Lighthouse Maritime Services | Lighthouse Powerwash | BEL | Mixture |  | No | Yes | 2.0-5.0% | 20-60°C | A
Lilleborg | Lilleborg msgBrightner | NOR | Phosphoric Acid | 7664-38-2 | No | Yes |  |  | N/R
Lilleborg | Lilleborg msgCleaner | NOR | Sodium metasilicate, anhydrous | 6834-92-0 | No | Yes | 0.5-1.0% |  | A
Lilleborg | Lilleborg Tank Cleaner | NOR | Sodium metasilicate, anhydrous | 6834-92-0 | No | Yes | 0.2-3.0% |  | A
Lumina Chemicals BV | Lumi-Alka | NLD | Mixture |  | Yes | Yes | 5% | 70°C | A
Lumina Chemicals BV | Lumi-Citra | NLD | Citric Acid | 77-92-9 | Yes | Yes | 2–5% | 60°C | A
Lumina Chemicals BV | Lumi-Neutra | NLD | Mixture |  | Yes | Yes | 2–3% | 20–70°C | A
Lumina Chemicals BV | Lumi-Sil | NLD | Mixture |  | Yes | Yes | 3-5% | 50–65°C | A
MARICHEM MARIGASES World. | ALCACLEAN HD | GRC | Sodium Hydroxide | 1310-73-2 | Yes | Yes | 5.0-10.0% | 20-50°C | A
MARICHEM MARIGASES World. | MARICLEAN DG-25 | GRC | Mixture |  | Yes | Yes |  |  | N.T.
Marine Care B.V. | Carechlor | NLD | Sodium Hypochlorite | 7681-52-9 | Yes | Yes | ≤2.0% | A (≤30°C) | A
Marine Care B.V. | Careclean Air Fresh | NLD | Methyl Salicylate | 119-36-8 | Yes | Yes | 0.1-1.0% | A (≤30°C) | A
Marine Care B.V. | Careclean Alkaline | NLD | Mixture |  | Yes | Yes | 1.0-5.0% | 20-60°C | A
Marine Care B.V. | Careclean Alkaline Extra | NLD | Sodium Hydroxide | 1310-73-2 | Yes | Yes | 1.0-3.0% | ≥70°C | A
Marine Care B.V. | Careclean Aquawash (Teepol) | NLD | Mixture |  | Yes | Yes | 1.0-5.0% | ≤60°C | A
Marine Care B.V. | Careclean Caustic Soda | NLD | Sodium Hydroxide | 1310-73-2 | No | Yes | 0.5% | 10-80°C | A
Marine Care B.V. | Careclean Citric Acid | NLD | Citric Acid | 77-92-9 | No | Yes | ≤4.0% | 35°C | A
Marine Care B.V. | Careclean CitriXolve | NLD | Citric Acid | 77-92-9 | No | No | ≤2.0% | 60°C | A
Marine Care B.V. | Careclean Concentrated Tank Cleaner (CTC) | NLD | Mixture |  | No | Yes | 0.2-0.4% | 20-60°C | A
Marine Care B.V. | Careclean Degreaser GP | NLD | Alkyl Aryl Carboxylate |  | Yes | Yes | ≤3.0% | ≤60°C | A
Marine Care B.V. | Careclean Degreaser HD | NLD | Mixture |  | Yes | Yes | 2%-6% | 60°C | A
Marine Care B.V. | Careclean Detergent Booster | NLD | Alcohols, C12-14, eth-oxylated ≥ 2.5 mol EO | 68439-50-9 | No | Yes | 0.2-0.4% | 10-80°C | A
Marine Care B.V. | Careclean ECO-Solve | NLD | Alkyl Aryl Carboxylate |  | No | Yes | 0.5-2.0% | 20-60°C | A
Marine Care B.V. | Careclean Energy Wash | NLD | Mixture |  | Yes | Yes | 0.5-3.0% | 50-80°C | A
Marine Care B.V. | Careclean Formula #4 | NLD | Phosphoric Acid | 7664-38-2 | Yes | Yes | 0.2-0.4% | A (≤30°C) | A
Marine Care B.V. | Careclean Formula #4 | NLD | Phosphoric Acid | 7664-38-2 | Yes | Yes | ≤0.2% | 70°C | A
Marine Care B.V. | Careclean GP Enviro | NLD | Mixture |  | Yes | Yes | ≤2.0% | 20-80°C | A
Marine Care B.V. | Careclean HCF - BG | NLD | Butyl Glycol | 111-76-2 | No | Yes | ≤1.0% | ≤70°C | A
Marine Care B.V. | Careclean Inhibitor Killer/Lead Cleaner | NLD | Ammonium Citrate | 1185-57-5 | Yes | Yes |  |  | N.T.
Marine Care B.V. | Careclean Multiclean | NLD | Mixture |  | Yes | Yes |  |  | N.T.
Marine Care B.V. | Careclean Neutral HCF | NLD | Mixture |  | Yes | Yes | 2.0-3.0% | 20-70°C | A
Marine Care B.V. | Careclean Potassium Hydroxide | NLD | Potassium Hydroxide | 1310-58-3 | No | Yes | ≤1.0% | 10-60°C | A
Marine Care B.V. | Careclean Rust | NLD | Phosphoric Acid | 7664-38-2 | Yes | Yes |  |  | N/R
Marine Care B.V. | Careclean SC | NLD | Mixture |  | Yes | Yes | 0.5-2.0% | 50-75°C | A
Marine Care B.V. | Careclean Tank-Bright | NLD | Mixture |  | Yes | Yes |  |  | N/R
Marine Care B.V. | Careclean Voyage (Seaclean) | NLD | Fuels, diesel | 68334-30-5 | Yes | Yes | 2.0-6.0% | 50-70°C | A
Marine Care B.V. | Careclean Xcellerate VO | NLD | Citric Acid | 77-92-9 | Yes | Yes | ≤2.0% | 60°C | A
Marine Care B.V. | Caretank ECO | NLD | Mixture |  | Yes | Yes | 0.2-0.5% | 10-70°C | A
Masava Kemi ApS | Masava Tank Cleaner | DNK | Mixture |  | Yes | Yes | ≤0.125% | 20-75°C | A
OTI-Greentech AG | ECOSOLUT 14 | NLD | Mixture |  | No | Yes | ≤0.5% | 20-80°C | A
OTI-Greentech AG | ECOSOLUT 24 | CHE | Mixture |  | Yes | Yes | 0.5-1.0% | 20-60°C | A
OTI-Greentech AG | ECOSOLUT 50 | DEU | Mixture |  | No | Yes | ≤0.7% | 20-70°C | A
Star Marine Chemicals B.V. | Alkaline (CAUS) | NLD | Sodium Hydroxide | 1310-73-2 | Yes | Yes | 1.0-3.0% | 80-90°C | A
Star Marine Chemicals B.V. | Alkaline (POT) | NLD | Potassium Hydroxide | 1310-58-3 | Yes | Yes | ≤10.0% | 20-60°C | A
Star Marine Chemicals B.V. | Enviro Cleaner | NLD | Mixture |  | Yes | Yes | 0.1-0.7% | 20-60°C | A
Star Marine Chemicals B.V. | Ipochlor-Inhibitor Killer | NLD | Sodium Hypochlorite | 7681-52-9 | Yes | Yes | ≤2.0% | A (≤30°C) | A
Star Marine Chemicals B.V. | Metal Deruster | NLD | Phosphoric Acid | 7664-38-2 | Yes | Yes |  |  | N/R
Star Marine Chemicals B.V. | Multicleaner | NLD | Sodium Hydroxide | 1310-73-2 | Yes | Yes | 2.0-10.0% | 60-80°C | A
Star Marine Chemicals B.V. | Neutral HCF | NLD | Butyl Glycol | 111-76-2 | Yes | Yes | 2.0-3.0% | 20-60°C | A
Star Marine Chemicals B.V. | StarMarine Concentrate | NLD | Mixture |  | Yes | Yes | 0.2-0.5% | 20-60°C | A
Star Marine Chemicals B.V. | StarMarine Special | NLD | Mixture |  | Yes | Yes | 1.0-2.0% | 20-65°C | A
Star Marine Chemicals B.V. | TankCleaner | NLD | Hydrocarbons, C10, aromatics |  | Yes | Yes | 2.0-6.0% | 20-60°C | A
Star Marine Chemicals B.V. | Teepol | NLD | Mixture |  | Yes | Yes | 0.1-1.0% | 20-80°C | A
Teco Chemicals AS | Marclean AC | NOR | Potassium Hydroxide | 1310-58-3 | Yes | Yes | 1.0-5.0% | 65-70°C | A
Teco Chemicals AS | Marclean AC+ | NOR | Potassium Hydroxide | 1310-58-3 | Yes | Yes |  |  | N.T.
Teco Chemicals AS | MarClean DA Special | NOR | Phosphoric Acid | 7664-38-2 | Yes | Yes |  |  | N/R
Teco Chemicals AS | Marclean H60+ | NOR | Distillates (petroleum), hydrotreated light | 64742-47-8 | Yes | Yes | 1.0-7.0% | 20-65°C | A
Teco Chemicals AS | Marclean HCR | NOR | Butyl Glycol | 111-76-2 | Yes | Yes | 2.0-5.0% |  | A
Teco Chemicals AS | Marclean MB | NOR | Citric Acid | 77-92-9 | No | Yes | 0.5-2.0% | 30-60°C | A
Teco Chemicals AS | Marclean MB40 | NOR | Phosphoric Acid | 7664-38-2 | No | Yes |  |  | N/R
Teco Chemicals AS | Marclean SC | NOR | Mixture |  | Yes | Yes | 0.5-2.0% | 65°C | A
Teco Chemicals AS | Marclean Soap | NOR | Mixture |  | Yes | Yes | 0.5-1.0% | 60-65°C | A
Teco Chemicals AS | Marclean Solve | NOR | Butyl Diglycol | 112-34-5 | Yes | Yes | 0.3-1.0% | 50-65°C | A
Teco Chemicals AS | MarClean XP | NOR | Mixture |  | Yes | Yes | 2.0-5.0% | 65°C | A
Teco Chemicals AS | Teco Chlor | NOR | Sodium Hypochlorite | 7681-52-9 | Yes | Yes | ≤2.0% | A (≤30°C) | A
TECO Maritime Far East Pte Ltd | Marclean ECO | SGP | Mixture |  | Yes | Yes | 0.2-0.5% | 10-70°C | A
TECO Maritime Far East Pte Ltd | Marclean GREEN | SGP | Mixture |  | Yes | Yes | 0.2-0.4% | 10-60°C | A
UNI Americas LLC | Clean Break | USA | Aliphatic/Aromatic Hydrocarbons | 64742-82-1 | Yes | Yes | 2.0-6.0% | 65-80°C | A
UNI Americas LLC | Seaclean | USA | Mixture |  | No | Yes | 2.0-6.0% | 20-60°C | A
UNI Americas LLC | Uniclean HD | USA | Potassium Hydroxide | 1310-58-3 | No | Yes | 3.0-5.0% | 50-70°C | A
UNI Americas LLC | WB Neutral HCF | USA | Butyl Glycol | 111-76-2 | Yes | Yes | ≤5.0% | 20-60°C | A
Unimarine International BV | Alkaclean HD / PC Cleaner | NLD | Sodium Hydroxide | 1310-73-2 | No | Yes | 3.0-5.0% | ≥60°C | A
Unimarine International BV | Coldwash HD | NLD | Distillates (petroleum), hydrotreated light | 64742-47-8 | No | Yes | 5.0-10.0% | 20-60°C | A
Unimarine International BV | Rust Remover | NLD | Phosphoric Acid | 7664-38-2 | No | Yes |  |  | N/R
Unimarine International BV | Seaclean | NLD | Distillates (petroleum), hydrotreated light | 64742-47-8 | No | Yes | 0.1-0.2% | 20-60°C | A
UNIservice UNISAFE S.r.l. | ALKACLEAN | ITA | Potassium Hydroxide | 1310-58-3 | Yes | Yes | 5.0-10.0% | 80-90°C | A
UNIservice UNISAFE S.r.l. | ALKACLEAN SAFETY | ITA | Sodium Metasilicate | 6834-93-0 | Yes | Yes | 0.5-2.0% | 60-65°C | A
UNIservice UNISAFE S.r.l. | CHLOR 12% | ITA | Sodium Hypochlorite | 7681-52-9 | Yes | Yes | ≤2.0% | A (≤30°C) | A
UNIservice UNISAFE S.r.l. | COLD WASH | ITA | Hydrocarbons, C11-C14, n-alkanes | 64742-47-8 | Yes | Yes | ≤5.0% | 20-80°C | A
UNIservice UNISAFE S.r.l. | ECOsolut CC | ITA | Mixture |  | No | Yes | 2.0-5.0% | 20-60°C | A
UNIservice UNISAFE S.r.l. | GENEPOL | ITA | Mixture |  | No | Yes |  |  | A
UNIservice UNISAFE S.r.l. | MARISOL | ITA | Mixture |  | Yes | Yes | 2.0-5.0% | 20-60°C | A
UNIservice UNISAFE S.r.l. | SEACLEAN | ITA | Hydrocarbons, C11-C14, n-alkanes | 64742-47-8 | Yes | Yes | ≤5.0% | 20-80°C | A
UNIservice UNISAFE S.r.l. | UNICLEAN GP | ITA | Mixture |  | No | Yes | 2.00% | 20-60°C | A
Wilhelmsen Chemicals AS | Alkleen Liquid | NOR | Potassium Hydroxide | 1310-58-3 | Yes | Yes | 0.2-3.0% | 60-80°C | A
Wilhelmsen Chemicals AS | Alkleen Safety Liquid | NOR | Mixture |  | Yes | Yes | 3.0-5.0% | 60-80°C | A
Wilhelmsen Chemicals AS | Aquabreak PX | NOR | Mixture |  | Yes | Yes | ≤0.7% | A (≤30°C) | A
Wilhelmsen Chemicals AS | Metal Brite HD | NOR | Phosphoric Acid | 7664-38-2 | Yes | Yes |  |  | N/R
Wilhelmsen Chemicals AS | Seaclean Plus | NOR | Hydrocarbons, C10-C13, n-alkanes |  | Yes | Yes | 0.1-0.2% | 65-80°C | A
Wilhelmsen Chemicals AS | Tankleen Advance | NOR | Mixture |  | Yes | Yes | ≤0.7% | 35°C | A
Wilhelmsen Chemicals AS | Tankleen Bright | NOR | Phosphoric Acid | 7664-38-2 | Yes | Yes |  |  | N/R
Wilhelmsen Chemicals AS | Tankleen Swift | NOR | Mixture |  | Yes | Yes | 0.1-2.0% | Above M.P. | A
Wilhelmsen Chemicals AS | Tankleen Tar | NOR | Dichlorotoluene (mixed isomers) | 29797-40-8 | Yes | Yes | 5.0-10.0% | 50-60°C | A
Wilhelmsen Chemicals AS | Unipol | NOR | Mixture |  | Yes | Yes | 1.0-5.0% | 50-80°C | A
Wilhelmsen Ships Service AS | NAVACLEAN 803 - ALKATUFF PHS | NLD | Mixture |  | Yes | Yes | 2.0-5.0% | 20-80°C | A
Wilhelmsen Ships Service AS | NAVACLEAN 809 | NLD | Mixture |  | Yes | Yes | 2.0-10.0% | 60-80°C | A
Wilhelmsen Ships Service AS | NAVACLEAN 842 - ALKASAFE | NLD | Mixture |  | Yes | Yes | 0.5-5.0% | A (≤30°C) | A
Wilhelmsen Ships Service AS | NAVACLEAN 855 - HYDROCARBON REMOVER | NLD | Mixture |  | Yes | Yes | ≤5.0% | 35-60°C | A
Wilhelmsen Ships Service AS | NAVACLEAN 856 - ECOCLEAN | NLD | Mixture |  | Yes | Yes | 0.5-5.0% | A (≤30°C) | A
Wilhelmsen Ships Service AS | NAVACLEAN 873 - RUST AND STAIN REMOVER | NLD | Phosphoric Acid | 7664-38-2 | Yes | Yes | ≤0.3% | 65-70°C | A
Wilhelmsen Ships Service AS | NAVACLEAN 888 - SEACLEAN | NLD | Mixture |  | Yes | Yes |  |  | N.T.
Wilhelmsen Ships Service AS | NAVACLEAN 897 - IGS CLEANER | NLD | Mixture |  | Yes | Yes | 6.0-7.0% | 70°C | A
Wilhelmsen Ships Service AS | NAVCHLOR 812 - SODIUM HYPOCHLORITE | NLD | Sodium Hypochlorite | 7681-52-9 | Yes | Yes | ≤2.0% | A (≤30°C) | A
LEGEND: A - Accepted; N/R - Not Recommended; N.T. - Needs Tested / Further Evaluation / Additional Information (Data Sheets)
NOTE(S):
1) Some coating discoloration is a possibility due to the previous cargo's color and/or cargo tank cleaning additive(s). If discoloration occurs, do not try to remove.
2) APC's dosage and temperature ranges listed here supersede the Manufacturer's / Supplier's recommendations for dosage (percent) and max. cleaning temp.
3) Any Cargo Tank Cleaning Additive that is marked as red or yellow, or is used outside of APC's listed dosage/temperature range, is done so at Owner's / Operator's own risk.